## Sheet1
Laser power (W) | Scanning speed (mm/s) | Layer thickness (mm) | Hatch spacing (mm) | Energy density (J/mm3) | Relative density
250 | 520 | 0.05 | 0.12 | 80 | 99.91
250 | 620 | 0.05 | 0.12 | 67 | 99.89
250 | 720 | 0.05 | 0.12 | 58 | 99.98 | Laser spot diameter = 70 microns
250 | 820 | 0.05 | 0.12 | 51 | 99.86 | Preheat = 100 degree celsius
250 | 920 | 0.05 | 0.12 | 45 | 99.74 | Rotation btw layers = 30 degree
300 | 520 | 0.05 | 0.12 | 96 | 99.76
300 | 620 | 0.05 | 0.12 | 81 | 99.92 | DOI : https://doi.org/10.1016/j.msea.2021.141740
300 | 720 | 0.05 | 0.12 | 69 | 99.89
300 | 820 | 0.05 | 0.12 | 61 | 99.93
300 | 920 | 0.05 | 0.12 | 54 | 99.94
350 | 520 | 0.05 | 0.12 | 112 | 99.63
350 | 620 | 0.05 | 0.12 | 94 | 99.92
350 | 720 | 0.05 | 0.12 | 81 | 99.97
350 | 820 | 0.05 | 0.12 | 71 | 99.99
350 | 920 | 0.05 | 0.12 | 63 | 99.99
100 | 700 | 0.05 | 0.12 | 23.80952 | 97.9
150 | 700 | 0.05 | 0.12 | 35.71429 | 98.7 | Laser spot diameter = 200 microns
200 | 700 | 0.05 | 0.12 | 47.61905 | 98.8
250 | 700 | 0.05 | 0.12 | 59.52381 | 98.9
300 | 700 | 0.05 | 0.12 | 71.42857 | 99.8
350 | 700 | 0.05 | 0.12 | 83.33333 | 99.5
400 | 700 | 0.05 | 0.12 | 95.2381 | 99.25 | DOI : https://doi.org/10.1016/j.matdes.2017.11.042
300 | 400 | 0.05 | 0.12 | 125 | 98.4
300 | 500 | 0.05 | 0.12 | 100 | 98.6
300 | 600 | 0.05 | 0.12 | 83.33333 | 98.4
300 | 700 | 0.05 | 0.12 | 71.42857 | 99.8
300 | 800 | 0.05 | 0.12 | 62.5 | 99.2
300 | 900 | 0.05 | 0.12 | 55.55556 | 99
300 | 1000 | 0.05 | 0.12 | 50 | 99
250 | 800 | 0.05 | 0.07 | 89.28571 | 99.37
350 | 800 | 0.05 | 0.07 | 125 | 98.58
250 | 1200 | 0.05 | 0.07 | 59.52381 | 98.63
350 | 1200 | 0.05 | 0.07 | 83.33333 | 98.68
250 | 800 | 0.05 | 0.13 | 48.07692 | 98.26
350 | 800 | 0.05 | 0.13 | 67.30769 | 98.79
250 | 1200 | 0.05 | 0.13 | 32.05128 | 96.9
350 | 1200 | 0.05 | 0.13 | 44.87179 | 98.2
215.91 | 1000 | 0.05 | 0.1 | 43.182 | 98.2 | DOI: https://doi.org/10.1016/j.msea.2021.142334
384.09 | 1000 | 0.05 | 0.1 | 76.818 | 98.83
300 | 663.64 | 0.05 | 0.1 | 90.41046 | 99.21
300 | 1336.36 | 0.05 | 0.1 | 44.89808 | 98.25
300 | 1000 | 0.05 | 0.05 | 120 | 99.09
300 | 1000 | 0.05 | 0.15 | 40 | 97.81
300 | 1000 | 0.05 | 0.1 | 60 | 99.22
300 | 1000 | 0.05 | 0.1 | 60 | 99.14
300 | 1000 | 0.05 | 0.1 | 60 | 99.26
300 | 1000 | 0.05 | 0.1 | 60 | 99.26
300 | 1000 | 0.05 | 0.1 | 60 | 99.33
300 | 1000 | 0.05 | 0.1 | 60 | 99.28
335 | 810 | 0.04 | 0.13 | 79.53466 | 99.48
235 | 1110 | 0.04 | 0.13 | 40.71379 | 97.96
335 | 810 | 0.04 | 0.09 | 114.8834 | 99.59
285 | 960 | 0.04 | 0.11 | 67.47159 | 99.63
235 | 1110 | 0.04 | 0.09 | 58.80881 | 99.54 | DOI: 10.1134/S0031918X23602056
235 | 1110 | 0.04 | 0.09 | 58.80881 | 99.33
235 | 810 | 0.04 | 0.09 | 80.58985 | 99.48
335 | 1110 | 0.04 | 0.13 | 58.03881 | 99.26
335 | 1110 | 0.04 | 0.13 | 58.03881 | 99.31
335 | 810 | 0.04 | 0.09 | 114.8834 | 99.45
235 | 1110 | 0.04 | 0.13 | 40.71379 | 98.06
335 | 810 | 0.04 | 0.09 | 114.8834 | 99.72
285 | 960 | 0.04 | 0.11 | 67.47159 | 99.38
235 | 1110 | 0.04 | 0.09 | 58.80881 | 99.65
235 | 1110 | 0.04 | 0.09 | 58.80881 | 99.26
235 | 810 | 0.04 | 0.09 | 80.58985 | 99.37
235 | 1110 | 0.04 | 0.13 | 40.71379 | 99.16
335 | 1110 | 0.04 | 0.13 | 58.03881 | 99.14
250 | 1302 | 0.03 | 0.12 | 40 | 97.5
275 | 1432 | 0.03 | 0.12 | 40 | 96.5
300 | 1563 | 0.03 | 0.12 | 40 | 96
325 | 1693 | 0.03 | 0.12 | 40 | 95.5
350 | 1823 | 0.03 | 0.12 | 40 | 89.5
250 | 1042 | 0.03 | 0.12 | 50 | 98.5
275 | 1146 | 0.03 | 0.12 | 50 | 98.2
300 | 1250 | 0.03 | 0.12 | 50 | 97.5 | DOI: https://doi.org/10.1016/j.optlastec.2019.105725
325 | 1354 | 0.03 | 0.12 | 50 | 97.2
350 | 1458 | 0.03 | 0.12 | 50 | 96.5
250 | 868 | 0.03 | 0.12 | 60 | 98.8
275 | 955 | 0.03 | 0.12 | 60 | 99.2
300 | 1042 | 0.03 | 0.12 | 60 | 99.5
325 | 1128 | 0.03 | 0.12 | 60 | 99
350 | 1215 | 0.03 | 0.12 | 60 | 98.2
250 | 744 | 0.03 | 0.12 | 70 | 99
275 | 818 | 0.03 | 0.12 | 70 | 99.3
300 | 893 | 0.03 | 0.12 | 70 | 99.8
325 | 967 | 0.03 | 0.12 | 70 | 99.1
350 | 1042 | 0.03 | 0.12 | 70 | 98.7
250 | 651 | 0.03 | 0.12 | 80 | 99.2
275 | 716 | 0.03 | 0.12 | 80 | 99.4
300 | 781 | 0.03 | 0.12 | 80 | 99.9
325 | 846 | 0.03 | 0.12 | 80 | 99.3
350 | 911 | 0.03 | 0.12 | 80 | 99
80 | 900 | 0.02 | 0.09 | 49.38272 | 97.5
80 | 800 | 0.02 | 0.08 | 62.5 | 98.6
80 | 700 | 0.02 | 0.07 | 81.63265 | 98.36
80 | 600 | 0.02 | 0.06 | 111.1111 | 98.72
90 | 900 | 0.02 | 0.08 | 62.5 | 98.92
90 | 800 | 0.02 | 0.09 | 62.5 | 98.76
90 | 700 | 0.02 | 0.06 | 107.1429 | 98.52
90 | 1000 | 0.02 | 0.07 | 64.28571 | 98.91
100 | 900 | 0.02 | 0.07 | 79.36508 | 98.63
100 | 800 | 0.02 | 0.09 | 69.44444 | 98.71
100 | 700 | 0.02 | 0.06 | 119.0476 | 98.76
100 | 1000 | 0.02 | 0.08 | 62.5 | 98.9
110 | 900 | 0.02 | 0.07 | 87.30159 | 98.59
110 | 800 | 0.02 | 0.09 | 76.38889 | 98.56
110 | 700 | 0.02 | 0.08 | 98.21429 | 98.43
110 | 1000 | 0.02 | 0.09 | 61.11111 | 98.53