## Minitab_1.MTW
StdOrder | RunOrder | PtType | Blocks | LP | SS | HS | ED | Stress z=3.861 | z=4.25 | bottom | upper | max | min
18 | 1 | 0 | 1 | 250 | 950 | 0.1 | 65.78947 | -360.691 | -321.142 | -737.08 | 12.2063 | 1906.33 | -907.97
13 | 2 | -1 | 1 | 250 | 950 | 0.08 | 82.23684 | -372.282 | -331.184 | -781.736 | 11.8922 | 1924.13 | -948.8
8 | 3 | 1 | 1 | 300 | 1000 | 0.11 | 68.18182 | -386.44 | -343.774 | -784.715 | 12.835 | 1921.05 | -968.12
6 | 4 | 1 | 1 | 300 | 900 | 0.11 | 75.75758 | -393.536 | -349.965 | -810.425 | 12.6472 | 1926.31 | -989.5
20 | 5 | 0 | 1 | 250 | 950 | 0.1 | 65.78947 | -360.691 | -321.142 | -737.08 | 12.2063 | 1906.33 | -907.97
7 | 6 | 1 | 1 | 200 | 1000 | 0.11 | 45.45455 | -374.815 | -335.743 | -771.263 | 11.3703 | 1913.26 | -943.71
10 | 7 | -1 | 1 | 350 | 950 | 0.1 | 92.10526 | -415.039 | -368.7 | -837.801 | 11.9398 | 1937.82 | -1059.11
17 | 8 | 0 | 1 | 250 | 950 | 0.1 | 65.78947 | -360.691 | -321.142 | -737.08 | 12.2063 | 1906.33 | -907.97
3 | 9 | 1 | 1 | 200 | 1000 | 0.09 | 55.55556 | -358.624 | -321.236 | -758.591 | 10.6768 | 1910.7 | -928.07
2 | 10 | 1 | 1 | 300 | 900 | 0.09 | 92.59259 | -401.641 | -356.784 | -854.236 | 11.7522 | 1930.05 | -1031.42
1 | 11 | 1 | 1 | 200 | 900 | 0.09 | 61.7284 | -343.127 | -307.45 | -737.867 | 9.83892 | 1905.18 | -904.6
12 | 12 | -1 | 1 | 250 | 1050 | 0.1 | 59.52381 | -365.278 | -327.476 | -762.61 | 8.51 | 1907.55 | -946.81
14 | 13 | -1 | 1 | 250 | 950 | 0.12 | 54.82456 | -376.66 | -337.555 | -779.822 | 9.49552 | 1912.92 | -961.79
11 | 14 | -1 | 1 | 250 | 850 | 0.1 | 73.52941 | -365.923 | -325.724 | -755.204 | 12.06 | 1916.81 | -924.04
9 | 15 | -1 | 1 | 150 | 950 | 0.1 | 39.47368 | -461.313 | -409.382 | -909.295 | 25.6377 | 1951.2 | -1050.99
4 | 16 | 1 | 1 | 300 | 1000 | 0.09 | 83.33333 | -401.462 | -356.921 | -834.219 | 12.4438 | 1928.73 | -1014.43
5 | 17 | 1 | 1 | 200 | 900 | 0.11 | 50.50505 | -370.228 | -331.693 | -770.417 | 11.416 | 1912.92 | -938.25
15 | 18 | 0 | 1 | 250 | 950 | 0.1 | 65.78947 | -360.691 | -321.142 | -737.08 | 12.2063 | 1906.33 | -907.97
19 | 19 | 0 | 1 | 250 | 950 | 0.1 | 65.78947 | -360.691 | -321.142 | -737.08 | 12.2063 | 1906.33 | -907.97
16 | 20 | 0 | 1 | 250 | 950 | 0.1 | 65.78947 | -360.691 | -321.142 | -737.08 | 12.2063 | 1906.33 | -907.97
Experimental
|  |  |  | 285 | 960 | 0.11 |  | -405

## Sheet1
LP | SS | HS | ED | Stress z=3.861
250 | 950 | 0.1 | 65.789474 | -360.691
250 | 950 | 0.08 | 82.236842 | -372.282
300 | 1000 | 0.11 | 68.181818 | -386.44
300 | 900 | 0.11 | 75.757576 | -393.536
250 | 950 | 0.1 | 65.789474 | -360.691
200 | 1000 | 0.11 | 45.454545 | -374.815
350 | 950 | 0.1 | 92.105263 | -415.039
250 | 950 | 0.1 | 65.789474 | -360.691
200 | 1000 | 0.09 | 55.555556 | -358.624
300 | 900 | 0.09 | 92.592593 | -401.641
200 | 900 | 0.09 | 61.728395 | -343.127
250 | 1050 | 0.1 | 59.52381 | -365.278
250 | 950 | 0.12 | 54.824561 | -376.66
250 | 850 | 0.1 | 73.529412 | -365.923
150 | 950 | 0.1 | 39.473684 | -461.313
300 | 1000 | 0.09 | 83.333333 | -401.462
200 | 900 | 0.11 | 50.505051 | -370.228
250 | 950 | 0.1 | 65.789474 | -360.691
250 | 950 | 0.1 | 65.789474 | -360.691
250 | 950 | 0.1 | 65.789474 | -360.691
250 | 850 | 0.12 | 61.27451 | -374.431
150 | 850 | 0.1 | 44.117647 | -460.081
350 | 1050 | 0.1 | 83.333333 | -424.774
250 | 1050 | 0.1 | 59.52381 | -365.278
350 | 950 | 0.12 | 76.754386 | -417.128
250 | 1050 | 0.12 | 49.603175 | -389.219
350 | 1050 | 0.12 | 69.444444 | -407.944
250 | 1050 | 0.08 | 74.404762 | -366.75
250 | 950 | 0.12 | 54.824561 | -376.66
150 | 950 | 0.08 | 49.342105 | -458.952
250 | 850 | 0.1 | 73.529412 | -365.923
150 | 850 | 0.08 | 55.147059 | -323.636
150 | 1050 | 0.08 | 44.642857 | -460.119
350 | 850 | 0.12 | 85.784314 | -425.269
150 | 1000 | 0.1 | 37.5 | -461.82
200 | 1000 | 0.1 | 50 | -370.753
300 | 1000 | 0.1 | 75 | -392.871
350 | 1000 | 0.1 | 87.5 | -422.296
250 | 900 | 0.1 | 69.4 | -362.33
250 | 1000 | 0.1 | 62.5 | -360.048
250 | 1000 | 0.08 | 78.1 | -369.543
250 | 1000 | 0.09 | 69.4 | -362.361
250 | 1000 | 0.11 | 56.8 | -371.904
250 | 1000 | 0.12 | 52.1 | -459.505